## material parameters
| rhod | w% | rhos | wvol | Ls, Wh/m3 | Sr | n | ku | kf | SP | a | Sr
Asphalt | 2400 | 0.5 |  | 0.012 | 1110 | 17.14286 | 0.07 | 1.45 | 1.25 | 0 | 0
Base | 1980 | 4 |  | 0.0792 | 7326 | 27.31034 | 0.29 | 1.46 | 1.46 | 0 | 0
Subbbase | 1623 | 1 |  | 0.01623 | 1501.275 | 3.864286 | 0.42 | 0.51 | 0.46 | 0 | 0
FP - open | 1535 | 1 |  | 0.01535 | 1419.875 | 3.411111 | 0.45 | 0.44 | 0.41 | 0 | 0
FP - fine | 2116 | 5.5 |  | 0.11638 | 10765.15 | 48.49167 | 0.24 | 1.8 | 1.87 | 2.7 | 10
FP - typical | 1780 | 2 |  | 0.0356 | 3293 | 9.888889 | 0.36 | 0.85 | 0.77 | 0 | 0
Silt | 1600 | 26.3 |  | 0.4208 | 38924 | 102.6341 | 0.41 | 1.5 | 2.14 | 8.1 | 12
Ballast (Hanestad) | 1525.98 | 1 | 2631 | 0.0152598 | 1411.5315 | 3.633286 | 0.42 | 0.75 | 0.71 | 0 | 0
Subballast Rw1 0/120 (Hanestad) | 1710.15 | 2 | 2631 | 0.034203 | 3163.7775 | 9.772286 | 0.35 | 1.3 | 1.22 | 0 | 0
Subballast Rw2 20/120 (Hanestad) | 1525.98 | 1 | 2631 | 0.0152598 | 1411.5315 | 3.633286 | 0.42 | 0.75 | 0.71 | 0 | 0
Subballast Rw3 0/250 (Vassfjell) | 1969.5 | 2 | 3030 | 0.03939 | 3643.575 | 11.25429 | 0.35 | 0.72 | 0.67 | 0 | 0
Subballast Rw4 20/250 (Vassfjell) | 1757.4 | 1 | 3030 | 0.017574 | 1625.595 | 4.184286 | 0.42 | 0.41 | 0.38 | 0 | 0
Leca 10/20 (Ro4) | 256.48 | 20 | 458 | 0.051296 | 4744.88 | 11.65818 | 0.44 | 0.18 | 0.18 | 0 | 0
Leca 0/32 (Ro5) | 316.02 | 20 | 458 | 0.063204 | 5846.37 | 20.38839 | 0.31 | 0.18 | 0.18 | 0 | 0
Foam glass (Ro6) | 224.2 | 20 | 380 | 0.04484 | 4147.7 | 10.93659 | 0.41 | 0.18 | 0.18 | 0 | 0
- calculated somewhere else
- calculated in this file
- my guess
- values from Øiseth et al. (2006)

## thermal conductivity calculatio
| Ballast | Rw1 | Rw2 | Rw3 | Rw3
Sr | 3.633286 | 9.772286 | 3.633286 | 11.25429 | 4
ksat - unfrozen | 2.168872 | 2.532729 | 2.168872 | 1.396136 | 1.274761
ksat - frozen | 3.771504 | 4.016267 | 3.771504 | 2.213918 | 2.216712
kdry | 0.4753377 | 0.6629635 | 0.4753377 | 0.3257323 | 0.2445905
ks | 5.5 | 5.5 | 5.5 | 2.2 | 2.2
n | 0.42 | 0.35 | 0.42 | 0.35 | 0.42
kr - unfrozen | 0.1505286 | 0.3373281 | 0.1505286 | 0.3734455 | 0.1637631
kr - frozen | 0.06355192 | 0.1631466 | 0.06355192 | 0.1858447 | 0.06976744
ku | 0.730263 | 1.293688 | 0.730263 | 0.7254697 | 0.4132943
kf | 0.6848154 | 1.210044 | 0.6848154 | 0.6766417 | 0.3821804
| 1 | 2 | 1 | 2 | 1